## Sheet1
TrialNo | Current | Angle | Speed | Time | Height
1 | 160 | 0 | 0.005 | 5.003 | 39
1 | 160 | 0 | 0.005 | 5.502 | 39
1 | 160 | 0 | 0.005 | 5.969 | 39
1 | 160 | 0 | 0.005 | 6.453 | 38
1 | 160 | 0 | 0.005 | 6.92 | 40
1 | 160 | 0 | 0.005 | 7.419 | 37
1 | 160 | 0 | 0.005 | 7.919 | 39
1 | 160 | 0 | 0.005 | 8.403 | 39
1 | 160 | 0 | 0.005 | 8.869 | 38
1 | 160 | 0 | 0.005 | 9.353 | 36
2 | 130 | 0 | 0.005 | 5.012 | 34
2 | 130 | 0 | 0.005 | 5.495 | 33
2 | 130 | 0 | 0.005 | 6.012 | 30
2 | 130 | 0 | 0.005 | 6.497 | 30
2 | 130 | 0 | 0.005 | 7.011 | 29
2 | 130 | 0 | 0.005 | 7.514 | 31
2 | 130 | 0 | 0.005 | 8.012 | 32
2 | 130 | 0 | 0.005 | 8.478 | 30
2 | 130 | 0 | 0.005 | 8.962 | 29
2 | 130 | 0 | 0.005 | 9.412 | 30
3 | 140 | 0 | 0.005 | 5.014 | 32
3 | 140 | 0 | 0.005 | 5.564 | 32
3 | 140 | 0 | 0.005 | 6.048 | 31
3 | 140 | 0 | 0.005 | 6.514 | 32
3 | 140 | 0 | 0.005 | 6.997 | 35
3 | 140 | 0 | 0.005 | 7.497 | 34
3 | 140 | 0 | 0.005 | 8.015 | 35
3 | 140 | 0 | 0.005 | 8.514 | 34
3 | 140 | 0 | 0.005 | 8.998 | 33
3 | 140 | 0 | 0.005 | 9.483 | 30
4 | 150 | 0 | 0.005 | 5.006 | 38
4 | 150 | 0 | 0.005 | 5.522 | 36
4 | 150 | 0 | 0.005 | 6.04 | 36
4 | 150 | 0 | 0.005 | 6.54 | 35
4 | 150 | 0 | 0.005 | 7.006 | 38
4 | 150 | 0 | 0.005 | 7.456 | 37
4 | 150 | 0 | 0.005 | 7.957 | 39
4 | 150 | 0 | 0.005 | 8.439 | 38
4 | 150 | 0 | 0.005 | 8.956 | 38
4 | 150 | 0 | 0.005 | 9.423 | 37
5 | 130 | 0 | 0.004 | 5.002 | 32
5 | 130 | 0 | 0.004 | 5.468 | 35
5 | 130 | 0 | 0.004 | 5.918 | 33
5 | 130 | 0 | 0.004 | 6.385 | 30
5 | 130 | 0 | 0.004 | 6.885 | 33
5 | 130 | 0 | 0.004 | 7.436 | 31
5 | 130 | 0 | 0.004 | 7.969 | 31
5 | 130 | 0 | 0.004 | 8.435 | 32
5 | 130 | 0 | 0.004 | 9.002 | 34
5 | 130 | 0 | 0.004 | 9.502 | 35
6 | 140 | 0 | 0.004 | 5.03 | 36
6 | 140 | 0 | 0.004 | 5.462 | 35
6 | 140 | 0 | 0.004 | 5.962 | 33
6 | 140 | 0 | 0.004 | 6.463 | 33
6 | 140 | 0 | 0.004 | 6.962 | 34
6 | 140 | 0 | 0.004 | 7.412 | 32
6 | 140 | 0 | 0.004 | 7.879 | 30
6 | 140 | 0 | 0.004 | 8.38 | 30
6 | 140 | 0 | 0.004 | 8.879 | 32
6 | 140 | 0 | 0.004 | 9.379 | 33
7 | 150 | 0 | 0.004 | 5.007 | 40
7 | 150 | 0 | 0.004 | 5.49 | 40
7 | 150 | 0 | 0.004 | 5.94 | 42
7 | 150 | 0 | 0.004 | 6.457 | 42
7 | 150 | 0 | 0.004 | 6.94 | 39
7 | 150 | 0 | 0.004 | 7.426 | 37
7 | 150 | 0 | 0.004 | 7.924 | 37
7 | 150 | 0 | 0.004 | 8.44 | 36
7 | 150 | 0 | 0.004 | 8.957 | 37
7 | 150 | 0 | 0.004 | 9.409 | 38
8 | 160 | 0 | 0.004 | 5.01 | 46
8 | 160 | 0 | 0.004 | 5.509 | 46
8 | 160 | 0 | 0.004 | 6.026 | 43
8 | 160 | 0 | 0.004 | 6.543 | 49
8 | 160 | 0 | 0.004 | 7.076 | 50
8 | 160 | 0 | 0.004 | 7.643 | 47
8 | 160 | 0 | 0.004 | 8.109 | 47
8 | 160 | 0 | 0.004 | 8.592 | 47
8 | 160 | 0 | 0.004 | 9.059 | 47
8 | 160 | 0 | 0.004 | 9.542 | 49
9 | 130 | 0 | 0.003 | 5.014 | 35
9 | 130 | 0 | 0.003 | 5.497 | 32
9 | 130 | 0 | 0.003 | 5.98 | 35
9 | 130 | 0 | 0.003 | 6.497 | 31
9 | 130 | 0 | 0.003 | 6.98 | 35
9 | 130 | 0 | 0.003 | 7.48 | 39
9 | 130 | 0 | 0.003 | 7.983 | 36
9 | 130 | 0 | 0.003 | 8.48 | 36
9 | 130 | 0 | 0.003 | 8.98 | 35
9 | 130 | 0 | 0.003 | 9.481 | 36
10 | 140 | 0 | 0.003 | 5.005 | 39
10 | 140 | 0 | 0.003 | 5.505 | 40
10 | 140 | 0 | 0.003 | 5.988 | 41
10 | 140 | 0 | 0.003 | 6.489 | 40
10 | 140 | 0 | 0.003 | 6.972 | 39
10 | 140 | 0 | 0.003 | 7.455 | 39
10 | 140 | 0 | 0.003 | 7.939 | 39
10 | 140 | 0 | 0.003 | 8.421 | 39
10 | 140 | 0 | 0.003 | 8.905 | 40
10 | 140 | 0 | 0.003 | 9.389 | 40
11 | 150 | 0 | 0.003 | 5.007 | 45
11 | 150 | 0 | 0.003 | 5.473 | 43
11 | 150 | 0 | 0.003 | 5.956 | 47
11 | 150 | 0 | 0.003 | 6.44 | 45
11 | 150 | 0 | 0.003 | 6.907 | 43
11 | 150 | 0 | 0.003 | 7.423 | 41
11 | 150 | 0 | 0.003 | 7.907 | 42
11 | 150 | 0 | 0.003 | 8.423 | 39
11 | 150 | 0 | 0.003 | 8.923 | 42
11 | 150 | 0 | 0.003 | 9.39 | 41
12 | 160 | 0 | 0.003 | 5.012 | 55
12 | 160 | 0 | 0.003 | 5.495 | 55
12 | 160 | 0 | 0.003 | 5.962 | 56
12 | 160 | 0 | 0.003 | 6.462 | 56
12 | 160 | 0 | 0.003 | 6.945 | 54
12 | 160 | 0 | 0.003 | 7.429 | 52
12 | 160 | 0 | 0.003 | 7.879 | 51
12 | 160 | 0 | 0.003 | 8.379 | 53
12 | 160 | 0 | 0.003 | 8.845 | 56
12 | 160 | 0 | 0.003 | 9.379 | 55
13 | 130 | 0 | 0.002 | 5.002 | 40
13 | 130 | 0 | 0.002 | 5.487 | 41
13 | 130 | 0 | 0.002 | 6.002 | 41
13 | 130 | 0 | 0.002 | 6.469 | 39
13 | 130 | 0 | 0.002 | 6.953 | 41
13 | 130 | 0 | 0.002 | 7.47 | 43
13 | 130 | 0 | 0.002 | 7.969 | 44
13 | 130 | 0 | 0.002 | 8.502 | 44
13 | 130 | 0 | 0.002 | 9.002 | 45
13 | 130 | 0 | 0.002 | 9.519 | 44
14 | 140 | 0 | 0.002 | 5.014 | 42
14 | 140 | 0 | 0.002 | 5.48 | 46
14 | 140 | 0 | 0.002 | 5.947 | 40
14 | 140 | 0 | 0.002 | 6.481 | 41
14 | 140 | 0 | 0.002 | 7.013 | 45
14 | 140 | 0 | 0.002 | 7.464 | 47
14 | 140 | 0 | 0.002 | 7.914 | 49
14 | 140 | 0 | 0.002 | 8.397 | 50
14 | 140 | 0 | 0.002 | 8.88 | 52
14 | 140 | 0 | 0.002 | 9.38 | 53
15 | 150 | 0 | 0.002 | 5.004 | 42
15 | 150 | 0 | 0.002 | 5.504 | 46
15 | 150 | 0 | 0.002 | 5.971 | 48
15 | 150 | 0 | 0.002 | 6.454 | 47
15 | 150 | 0 | 0.002 | 6.953 | 48
15 | 150 | 0 | 0.002 | 7.437 | 52
15 | 150 | 0 | 0.002 | 7.954 | 56
15 | 150 | 0 | 0.002 | 8.454 | 53
15 | 150 | 0 | 0.002 | 8.971 | 55
15 | 150 | 0 | 0.002 | 9.454 | 56
16 | 160 | 0 | 0.002 | 5.015 | 51
16 | 160 | 0 | 0.002 | 5.546 | 58
16 | 160 | 0 | 0.002 | 6.03 | 57
16 | 160 | 0 | 0.002 | 6.497 | 59
16 | 160 | 0 | 0.002 | 6.946 | 60
16 | 160 | 0 | 0.002 | 7.396 | 56
16 | 160 | 0 | 0.002 | 7.863 | 56
16 | 160 | 0 | 0.002 | 8.397 | 58
16 | 160 | 0 | 0.002 | 8.879 | 56
16 | 160 | 0 | 0.002 | 9.413 | 56
17 | 130 | 10 | 0.005 | 5.009 | 31
17 | 130 | 10 | 0.005 | 5.508 | 28
17 | 130 | 10 | 0.005 | 5.973 | 32
17 | 130 | 10 | 0.005 | 6.424 | 29
17 | 130 | 10 | 0.005 | 6.925 | 33
17 | 130 | 10 | 0.005 | 7.407 | 34
17 | 130 | 10 | 0.005 | 7.925 | 34
17 | 130 | 10 | 0.005 | 8.425 | 36
17 | 130 | 10 | 0.005 | 8.875 | 34
17 | 130 | 10 | 0.005 | 9.392 | 33
18 | 140 | 10 | 0.005 | 5.016 | 35
18 | 140 | 10 | 0.005 | 5.549 | 32
18 | 140 | 10 | 0.005 | 6.034 | 31
18 | 140 | 10 | 0.005 | 6.549 | 31
18 | 140 | 10 | 0.005 | 7.049 | 32
18 | 140 | 10 | 0.005 | 7.516 | 31
18 | 140 | 10 | 0.005 | 8.016 | 30
18 | 140 | 10 | 0.005 | 8.467 | 30
18 | 140 | 10 | 0.005 | 9.016 | 30
18 | 140 | 10 | 0.005 | 9.533 | 30
19 | 150 | 10 | 0.005 | 5.016 | 40
19 | 150 | 10 | 0.005 | 5.465 | 40
19 | 150 | 10 | 0.005 | 5.966 | 40
19 | 150 | 10 | 0.005 | 6.483 | 40
19 | 150 | 10 | 0.005 | 6.965 | 40
19 | 150 | 10 | 0.005 | 7.432 | 44
19 | 150 | 10 | 0.005 | 7.933 | 43
19 | 150 | 10 | 0.005 | 8.465 | 45
19 | 150 | 10 | 0.005 | 8.949 | 45
19 | 150 | 10 | 0.005 | 9.449 | 44
20 | 160 | 10 | 0.005 | 5.001 | 47
20 | 160 | 10 | 0.005 | 5.517 | 46
20 | 160 | 10 | 0.005 | 5.968 | 45
20 | 160 | 10 | 0.005 | 6.451 | 44
20 | 160 | 10 | 0.005 | 6.918 | 45
20 | 160 | 10 | 0.005 | 7.386 | 46
20 | 160 | 10 | 0.005 | 7.935 | 46
20 | 160 | 10 | 0.005 | 8.453 | 47
20 | 160 | 10 | 0.005 | 9.035 | 45
20 | 160 | 10 | 0.005 | 9.535 | 46
21 | 130 | 10 | 0.004 | 5.01 | 34
21 | 130 | 10 | 0.004 | 5.508 | 36
21 | 130 | 10 | 0.004 | 6.008 | 36
21 | 130 | 10 | 0.004 | 6.458 | 35
21 | 130 | 10 | 0.004 | 6.91 | 35
21 | 130 | 10 | 0.004 | 7.425 | 34
21 | 130 | 10 | 0.004 | 7.925 | 34
21 | 130 | 10 | 0.004 | 8.424 | 35
21 | 130 | 10 | 0.004 | 8.926 | 35
21 | 130 | 10 | 0.004 | 9.425 | 37
22 | 140 | 10 | 0.004 | 5.011 | 40
22 | 140 | 10 | 0.004 | 5.527 | 41
22 | 140 | 10 | 0.004 | 6.011 | 41
22 | 140 | 10 | 0.004 | 6.478 | 40
22 | 140 | 10 | 0.004 | 6.977 | 41
22 | 140 | 10 | 0.004 | 7.444 | 41
22 | 140 | 10 | 0.004 | 7.944 | 41
22 | 140 | 10 | 0.004 | 8.444 | 44
22 | 140 | 10 | 0.004 | 8.91 | 45
22 | 140 | 10 | 0.004 | 9.377 | 46
23 | 150 | 10 | 0.004 | 5.013 | 45
23 | 150 | 10 | 0.004 | 5.479 | 44
23 | 150 | 10 | 0.004 | 5.98 | 48
23 | 150 | 10 | 0.004 | 6.432 | 44
23 | 150 | 10 | 0.004 | 6.929 | 46
23 | 150 | 10 | 0.004 | 7.396 | 46
23 | 150 | 10 | 0.004 | 7.88 | 47
23 | 150 | 10 | 0.004 | 8.38 | 48
23 | 150 | 10 | 0.004 | 8.863 | 48
23 | 150 | 10 | 0.004 | 9.365 | 46
24 | 160 | 10 | 0.004 | 5.014 | 51
24 | 160 | 10 | 0.004 | 5.496 | 51
24 | 160 | 10 | 0.004 | 5.996 | 52
24 | 160 | 10 | 0.004 | 6.497 | 50
24 | 160 | 10 | 0.004 | 6.98 | 53
24 | 160 | 10 | 0.004 | 7.53 | 52
24 | 160 | 10 | 0.004 | 8.014 | 46
24 | 160 | 10 | 0.004 | 8.48 | 48
24 | 160 | 10 | 0.004 | 8.982 | 49
24 | 160 | 10 | 0.004 | 9.464 | 50
25 | 130 | 10 | 0.003 | 5.01 | 34
25 | 130 | 10 | 0.003 | 5.51 | 35
25 | 130 | 10 | 0.003 | 5.993 | 37
25 | 130 | 10 | 0.003 | 6.529 | 37
25 | 130 | 10 | 0.003 | 7.026 | 38
25 | 130 | 10 | 0.003 | 7.527 | 38
25 | 130 | 10 | 0.003 | 7.994 | 41
25 | 130 | 10 | 0.003 | 8.476 | 40
25 | 130 | 10 | 0.003 | 8.96 | 40
25 | 130 | 10 | 0.003 | 9.444 | 40
26 | 140 | 10 | 0.003 | 5.001 | 45
26 | 140 | 10 | 0.003 | 5.532 | 41
26 | 140 | 10 | 0.003 | 6.099 | 40
26 | 140 | 10 | 0.003 | 6.548 | 40
26 | 140 | 10 | 0.003 | 7.032 | 45
26 | 140 | 10 | 0.003 | 7.549 | 44
26 | 140 | 10 | 0.003 | 8.048 | 44
26 | 140 | 10 | 0.003 | 8.584 | 48
26 | 140 | 10 | 0.003 | 9.049 | 43
26 | 140 | 10 | 0.003 | 9.535 | 46
27 | 150 | 10 | 0.003 | 5.004 | 48
27 | 150 | 10 | 0.003 | 5.518 | 46
27 | 150 | 10 | 0.003 | 6.003 | 49
27 | 150 | 10 | 0.003 | 6.453 | 49
27 | 150 | 10 | 0.003 | 6.92 | 48
27 | 150 | 10 | 0.003 | 7.42 | 54
27 | 150 | 10 | 0.003 | 7.952 | 56
27 | 150 | 10 | 0.003 | 8.434 | 57
27 | 150 | 10 | 0.003 | 8.935 | 58
27 | 150 | 10 | 0.003 | 9.452 | 55
28 | 160 | 10 | 0.003 | 5.006 | 55
28 | 160 | 10 | 0.003 | 5.488 | 55
28 | 160 | 10 | 0.003 | 6.005 | 57
28 | 160 | 10 | 0.003 | 6.523 | 56
28 | 160 | 10 | 0.003 | 7.039 | 59
28 | 160 | 10 | 0.003 | 7.556 | 60
28 | 160 | 10 | 0.003 | 8.024 | 61
28 | 160 | 10 | 0.003 | 8.472 | 61
28 | 160 | 10 | 0.003 | 8.922 | 61
28 | 160 | 10 | 0.003 | 9.439 | 59
29 | 130 | 10 | 0.002 | 5.017 | 41
29 | 130 | 10 | 0.002 | 5.533 | 40
29 | 130 | 10 | 0.002 | 5.983 | 43
29 | 130 | 10 | 0.002 | 6.434 | 42
29 | 130 | 10 | 0.002 | 6.933 | 46
29 | 130 | 10 | 0.002 | 7.45 | 46
29 | 130 | 10 | 0.002 | 7.902 | 48
29 | 130 | 10 | 0.002 | 8.384 | 52
29 | 130 | 10 | 0.002 | 8.85 | 48
29 | 130 | 10 | 0.002 | 9.35 | 51
30 | 140 | 10 | 0.002 | 5.001 | 45
30 | 140 | 10 | 0.002 | 5.45 | 45
30 | 140 | 10 | 0.002 | 5.933 | 46
30 | 140 | 10 | 0.002 | 6.434 | 50
30 | 140 | 10 | 0.002 | 6.901 | 52
30 | 140 | 10 | 0.002 | 7.417 | 52
30 | 140 | 10 | 0.002 | 7.917 | 54
30 | 140 | 10 | 0.002 | 8.417 | 56
30 | 140 | 10 | 0.002 | 8.967 | 57
30 | 140 | 10 | 0.002 | 9.434 | 60
31 | 150 | 10 | 0.002 | 5.01 | 52
31 | 150 | 10 | 0.002 | 5.478 | 54
31 | 150 | 10 | 0.002 | 6.01 | 57
31 | 150 | 10 | 0.002 | 6.494 | 59
31 | 150 | 10 | 0.002 | 6.993 | 59
31 | 150 | 10 | 0.002 | 7.477 | 63
31 | 150 | 10 | 0.002 | 7.91 | 62
31 | 150 | 10 | 0.002 | 8.394 | 59
31 | 150 | 10 | 0.002 | 8.91 | 59
31 | 150 | 10 | 0.002 | 9.41 | 60
32 | 160 | 10 | 0.002 | 5.007 | 59
32 | 160 | 10 | 0.002 | 5.457 | 60
32 | 160 | 10 | 0.002 | 5.957 | 64
32 | 160 | 10 | 0.002 | 6.457 | 62
32 | 160 | 10 | 0.002 | 6.973 | 61
32 | 160 | 10 | 0.002 | 7.475 | 63
32 | 160 | 10 | 0.002 | 7.941 | 63
32 | 160 | 10 | 0.002 | 8.425 | 61
32 | 160 | 10 | 0.002 | 8.924 | 62
32 | 160 | 10 | 0.002 | 9.391 | 61
33 | 130 | -10 | 0.005 | 5.003 | 24
33 | 130 | -10 | 0.005 | 5.485 | 26
33 | 130 | -10 | 0.005 | 5.969 | 24
33 | 130 | -10 | 0.005 | 6.453 | 26
33 | 130 | -10 | 0.005 | 6.935 | 22
33 | 130 | -10 | 0.005 | 7.419 | 22
33 | 130 | -10 | 0.005 | 7.919 | 24
33 | 130 | -10 | 0.005 | 8.419 | 22
33 | 130 | -10 | 0.005 | 8.919 | 24
33 | 130 | -10 | 0.005 | 9.403 | 23
34 | 140 | -10 | 0.005 | 5.026 | 28
34 | 140 | -10 | 0.005 | 5.492 | 27
34 | 140 | -10 | 0.005 | 5.975 | 27
34 | 140 | -10 | 0.005 | 6.442 | 29
34 | 140 | -10 | 0.005 | 6.941 | 26
34 | 140 | -10 | 0.005 | 7.475 | 25
34 | 140 | -10 | 0.005 | 7.942 | 26
34 | 140 | -10 | 0.005 | 8.409 | 24
34 | 140 | -10 | 0.005 | 8.908 | 27
34 | 140 | -10 | 0.005 | 9.409 | 28
35 | 150 | -10 | 0.005 | 5.009 | 29
35 | 150 | -10 | 0.005 | 5.525 | 32
35 | 150 | -10 | 0.005 | 6.009 | 30
35 | 150 | -10 | 0.005 | 6.493 | 32
35 | 150 | -10 | 0.005 | 6.992 | 31
35 | 150 | -10 | 0.005 | 7.476 | 31
35 | 150 | -10 | 0.005 | 7.943 | 29
35 | 150 | -10 | 0.005 | 8.425 | 31
35 | 150 | -10 | 0.005 | 8.909 | 31
35 | 150 | -10 | 0.005 | 9.409 | 32
36 | 160 | -10 | 0.005 | 5.016 | 27
36 | 160 | -10 | 0.005 | 5.498 | 28
36 | 160 | -10 | 0.005 | 5.999 | 29
36 | 160 | -10 | 0.005 | 6.482 | 30
36 | 160 | -10 | 0.005 | 6.965 | 30
36 | 160 | -10 | 0.005 | 7.432 | 30
36 | 160 | -10 | 0.005 | 7.932 | 31
36 | 160 | -10 | 0.005 | 8.448 | 33
36 | 160 | -10 | 0.005 | 8.932 | 34
36 | 160 | -10 | 0.005 | 9.416 | 33
37 | 130 | -10 | 0.004 | 5.009 | 25
37 | 130 | -10 | 0.004 | 5.492 | 24
37 | 130 | -10 | 0.004 | 5.976 | 23
37 | 130 | -10 | 0.004 | 6.459 | 21
37 | 130 | -10 | 0.004 | 6.975 | 23
37 | 130 | -10 | 0.004 | 7.476 | 23
37 | 130 | -10 | 0.004 | 7.976 | 24
37 | 130 | -10 | 0.004 | 8.492 | 24
37 | 130 | -10 | 0.004 | 8.976 | 24
37 | 130 | -10 | 0.004 | 9.493 | 23
38 | 140 | -10 | 0.004 | 5.006 | 26
38 | 140 | -10 | 0.004 | 5.505 | 25
38 | 140 | -10 | 0.004 | 5.989 | 25
38 | 140 | -10 | 0.004 | 6.473 | 23
38 | 140 | -10 | 0.004 | 7.005 | 25
38 | 140 | -10 | 0.004 | 7.506 | 25
38 | 140 | -10 | 0.004 | 8.023 | 25
38 | 140 | -10 | 0.004 | 8.505 | 26
38 | 140 | -10 | 0.004 | 8.989 | 27
38 | 140 | -10 | 0.004 | 9.489 | 27
39 | 150 | -10 | 0.004 | 5.015 | 31
39 | 150 | -10 | 0.004 | 5.515 | 30
39 | 150 | -10 | 0.004 | 5.998 | 29
39 | 150 | -10 | 0.004 | 6.482 | 29
39 | 150 | -10 | 0.004 | 6.981 | 29
39 | 150 | -10 | 0.004 | 7.481 | 30
39 | 150 | -10 | 0.004 | 7.998 | 32
39 | 150 | -10 | 0.004 | 8.481 | 30
39 | 150 | -10 | 0.004 | 8.965 | 29
39 | 150 | -10 | 0.004 | 9.448 | 29
40 | 160 | -10 | 0.004 | 5.01 | 37
40 | 160 | -10 | 0.004 | 5.527 | 40
40 | 160 | -10 | 0.004 | 6.044 | 38
40 | 160 | -10 | 0.004 | 6.544 | 40
40 | 160 | -10 | 0.004 | 6.993 | 40
40 | 160 | -10 | 0.004 | 7.51 | 40
40 | 160 | -10 | 0.004 | 8.029 | 40
40 | 160 | -10 | 0.004 | 8.51 | 41
40 | 160 | -10 | 0.004 | 8.96 | 41
40 | 160 | -10 | 0.004 | 9.444 | 41
41 | 130 | -10 | 0.003 | 5.027 | 24
41 | 130 | -10 | 0.003 | 5.493 | 26
41 | 130 | -10 | 0.003 | 5.993 | 27
41 | 130 | -10 | 0.003 | 6.51 | 28
41 | 130 | -10 | 0.003 | 7.01 | 28
41 | 130 | -10 | 0.003 | 7.493 | 27
41 | 130 | -10 | 0.003 | 8.01 | 26
41 | 130 | -10 | 0.003 | 8.51 | 28
41 | 130 | -10 | 0.003 | 8.977 | 28
41 | 130 | -10 | 0.003 | 9.462 | 27
42 | 140 | -10 | 0.003 | 5.021 | 31
42 | 140 | -10 | 0.003 | 5.539 | 34
42 | 140 | -10 | 0.003 | 6.037 | 33
42 | 140 | -10 | 0.003 | 6.521 | 34
42 | 140 | -10 | 0.003 | 6.987 | 35
42 | 140 | -10 | 0.003 | 7.471 | 33
42 | 140 | -10 | 0.003 | 7.971 | 32
42 | 140 | -10 | 0.003 | 8.47 | 32
42 | 140 | -10 | 0.003 | 8.954 | 32
42 | 140 | -10 | 0.003 | 9.437 | 31
43 | 150 | -10 | 0.003 | 5.017 | 36
43 | 150 | -10 | 0.003 | 5.499 | 37
43 | 150 | -10 | 0.003 | 5.966 | 37
43 | 150 | -10 | 0.003 | 6.483 | 40
43 | 150 | -10 | 0.003 | 6.982 | 40
43 | 150 | -10 | 0.003 | 7.483 | 38
43 | 150 | -10 | 0.003 | 7.983 | 40
43 | 150 | -10 | 0.003 | 8.482 | 39
43 | 150 | -10 | 0.003 | 8.983 | 37
43 | 150 | -10 | 0.003 | 9.45 | 41
44 | 160 | -10 | 0.003 | 5.003 | 40
44 | 160 | -10 | 0.003 | 5.485 | 40
44 | 160 | -10 | 0.003 | 6.002 | 43
44 | 160 | -10 | 0.003 | 6.486 | 45
44 | 160 | -10 | 0.003 | 6.952 | 45
44 | 160 | -10 | 0.003 | 7.469 | 46
44 | 160 | -10 | 0.003 | 8.003 | 45
44 | 160 | -10 | 0.003 | 8.485 | 44
44 | 160 | -10 | 0.003 | 8.986 | 46
44 | 160 | -10 | 0.003 | 9.453 | 43
45 | 130 | -10 | 0.002 | 5.016 | 35
45 | 130 | -10 | 0.002 | 5.499 | 33
45 | 130 | -10 | 0.002 | 5.999 | 35
45 | 130 | -10 | 0.002 | 6.5 | 38
45 | 130 | -10 | 0.002 | 6.982 | 37
45 | 130 | -10 | 0.002 | 7.483 | 37
45 | 130 | -10 | 0.002 | 7.983 | 38
45 | 130 | -10 | 0.002 | 8.466 | 38
45 | 130 | -10 | 0.002 | 8.983 | 37
45 | 130 | -10 | 0.002 | 9.5 | 39
46 | 140 | -10 | 0.002 | 5.016 | 37
46 | 140 | -10 | 0.002 | 5.499 | 38
46 | 140 | -10 | 0.002 | 5.982 | 37
46 | 140 | -10 | 0.002 | 6.466 | 38
46 | 140 | -10 | 0.002 | 6.949 | 40
46 | 140 | -10 | 0.002 | 7.449 | 42
46 | 140 | -10 | 0.002 | 7.918 | 41
46 | 140 | -10 | 0.002 | 8.418 | 39
46 | 140 | -10 | 0.002 | 8.916 | 41
46 | 140 | -10 | 0.002 | 9.399 | 43
47 | 150 | -10 | 0.002 | 5.031 | 32
47 | 150 | -10 | 0.002 | 5.497 | 34
47 | 150 | -10 | 0.002 | 6.016 | 31
47 | 150 | -10 | 0.002 | 6.563 | 37
47 | 150 | -10 | 0.002 | 7.047 | 35
47 | 150 | -10 | 0.002 | 7.564 | 37
47 | 150 | -10 | 0.002 | 8.063 | 39
47 | 150 | -10 | 0.002 | 8.53 | 44
47 | 150 | -10 | 0.002 | 9.031 | 44
47 | 150 | -10 | 0.002 | 9.514 | 46
48 | 160 | -10 | 0.002 | 5.008 | 43
48 | 160 | -10 | 0.002 | 5.524 | 44
48 | 160 | -10 | 0.002 | 5.991 | 48
48 | 160 | -10 | 0.002 | 6.474 | 47
48 | 160 | -10 | 0.002 | 6.957 | 49
48 | 160 | -10 | 0.002 | 7.476 | 51
48 | 160 | -10 | 0.002 | 8.01 | 52
48 | 160 | -10 | 0.002 | 8.457 | 54
48 | 160 | -10 | 0.002 | 8.959 | 50
48 | 160 | -10 | 0.002 | 9.474 | 51